## Лист1
| Emission (N) | Excitation (N)
Wavelength (nm) | % | %
400 |  | 1.051747
401.0700073 |  | 0.9991436
402 |  | 0.9634818
403.0700073 |  | 0.9438297
404 |  | 0.8953693
405.0700073 |  | 0.8607898
406 |  | 0.8776595
407.0700073 |  | 0.8500263
408 |  | 0.8232255
409.0700073 |  | 0.8318434
410 |  | 0.8336993
411.0599976 |  | 0.8059986
411.9599915 |  | 0.8297803
413.0299988 |  | 0.8494579
413.9299927 |  | 0.865263
415 |  | 0.8787108
416.0599976 |  | 0.890634
416.9599915 |  | 0.9050815
418.0299988 |  | 0.9254726
418.9299927 |  | 0.9431763
420 |  | 0.9355641
421.0599976 |  | 0.9339619
421.9599915 |  | 0.9525864
423.0299988 |  | 0.9322198
423.9299927 |  | 0.9615849
425 |  | 0.9605701
426.0599976 |  | 0.9923072
426.9599915 |  | 1.023786
428.0299988 |  | 1.05656
428.9299927 |  | 1.066282
430 |  | 1.146392
431.0599976 |  | 1.200492
431.9599915 |  | 1.256755
433.0299988 |  | 1.336676
433.9299927 |  | 1.41906
435 |  | 1.504509
436.0599976 |  | 1.572132
436.9599915 |  | 1.649325
438.0299988 |  | 1.72906
438.9299927 |  | 1.814965
440 |  | 1.913693
441.0599976 |  | 2.019783
441.9599915 |  | 2.092112
443.0299988 |  | 2.224454
443.9299927 |  | 2.314431
445 |  | 2.402881
446.0599976 |  | 2.507787
446.9599915 |  | 2.608363
448.0299988 |  | 2.690631
448.9299927 |  | 2.819123
450 |  | 2.993688
451.0599976 |  | 3.180386
451.9599915 |  | 3.331274
453.0299988 |  | 3.56149
453.9299927 |  | 3.782755
455 |  | 4.073215
456.0599976 |  | 4.361961
456.9599915 |  | 4.606576
458.0299988 |  | 4.830606
458.9299927 |  | 5.037565
460 |  | 5.266706
461.0599976 |  | 5.515562
461.9599915 |  | 5.736633
463.0299988 |  | 6.006467
463.9299927 |  | 6.189967
465 |  | 6.514484
466.0599976 |  | 6.78634
466.9599915 |  | 7.115404
468.0299988 |  | 7.44007
468.9299927 |  | 7.85084
470 |  | 8.311616
471.0599976 |  | 8.701356
471.9599915 |  | 9.04824
473.0299988 |  | 9.520024
473.9299927 |  | 9.92607
475 |  | 10.45658
476.0599976 |  | 11.09168
476.9599915 |  | 11.72409
478.0299988 |  | 12.51643
478.9299927 |  | 13.13424
480 |  | 13.70827
481.0400085 |  | 14.22559
481.9400024 |  | 14.50274
482.980011 |  | 14.85339
484.019989 |  | 15.16484
485.0700073 |  | 15.55412
485.9700012 |  | 15.74116
487.0100098 |  | 16.01901
488.0499878 |  | 16.17166
488.9500122 |  | 16.38878
490 |  | 16.75244
491.0400085 |  | 17.05354
491.9400024 |  | 17.4095
492.980011 |  | 18.16349
494.019989 |  | 18.93268
495.0700073 |  | 19.65388
495.9700012 |  | 20.24351
497.0100098 |  | 21.18385
498.0499878 |  | 22.15273
498.9500122 |  | 22.83763
500 |  | 23.78056
501.0599976 |  | 24.80371
501.9599915 |  | 25.66713
503.0299988 |  | 26.511
503.9299927 |  | 26.98612
505 |  | 27.47798
506.0599976 |  | 28.05324
506.9599915 |  | 28.44607
508.0299988 |  | 28.69071
508.9299927 |  | 28.94394
510 |  | 28.91148
511.0400085 |  | 28.93425
511.9400024 |  | 29.00933
512.9799805 |  | 29.19213
514.0200195 |  | 29.21957
515.0700073 |  | 29.43673
515.9699707 |  | 29.32137
517.0100098 |  | 29.61487
518.0499878 |  | 30.07644
518.9500122 |  | 30.55864
520 |  | 31.7025
521.039978 |  | 32.94581
521.9400024 |  | 34.33728
522.9799805 |  | 35.81728
524.0200195 |  | 37.01996
525.0700073 |  | 38.07904
525.9699707 |  | 39.16726
527.0100098 |  | 40.3265
528.0499878 |  | 40.69499
528.9500122 |  | 41.24543
530 |  | 42.03562
531.0200195 |  | 42.38736
532.0499878 |  | 42.68993
532.9400024 |  | 42.93475
533.9699707 |  | 43.54991
535 |  | 44.604
536.0200195 |  | 45.78882
537.0499878 |  | 46.85754
537.9400024 |  | 48.00378
538.9699707 |  | 49.0194
540 |  | 49.23195
541.039978 |  | 49.63559
541.9400024 |  | 49.65464
542.9799805 |  | 50.11572
544.0200195 |  | 50.02334
545.0700073 |  | 49.94122
545.9699707 |  | 49.89371
547.0100098 |  | 49.61868
548.0499878 |  | 50.0927
548.9500122 |  | 50.5986
550 | 0.800266 | 51.26813
551.039978 | 0.8869096 | 52.73642
551.9400024 | 0.9635871 | 54.25544
552.9799805 | 1.037304 | 55.89785
554.0200195 | 1.198074 | 57.27224
555.0700073 | 1.383833 | 59.16786
555.9699707 | 1.514676 | 61.47529
557.0100098 | 1.680026 | 63.36711
558.0499878 | 1.978206 | 65.27513
558.9500122 | 2.242952 | 67.89551
560 | 2.596761 | 70.49417
561.0200195 | 2.983851 | 73.42309
562.0499878 | 3.368483 | 75.16468
562.9400024 | 3.881081 | 78.55757
563.9699707 | 4.636564 | 81.35765
565 | 5.282837 | 84.16508
566.0200195 | 6.097938 | 86.86102
567.0499878 | 7.052178 | 89.42552
567.9400024 | 7.893104 | 91.46727
568.9699707 | 9.308333 | 93.71494
570 | 10.84658 | 96.90589
571.0200195 | 12.66348 | 98.23162
572.0499878 | 14.45681 | 99.25202
572.9400024 | 16.30427 | 99.36736
573.9699707 | 19.03586 | 100
575 | 21.36329 | 99.87158
576.0200195 | 24.17488 | 99.45992
577.0499878 | 27.16842 | 97.96529
577.9400024 | 30.11052 | 97.40659
578.9699707 | 33.61808 | 95.79564
580 | 37.1578 | 93.89301
581.0200195 | 41.27114 | 92.57185
582.0499878 | 45.27073 | 90.48329
582.9400024 | 49.09995 | 88.02157
583.9699707 | 53.80251 | 85.58083
585 | 58.14342 | 82.10358
586.0200195 | 62.44251 | 78.88945
587.0499878 | 67.20032 | 74.93291
587.9400024 | 70.52531 | 71.53291
588.9699707 | 74.5235 | 66.52342
590 | 78.13627 | 62.55321
591.0200195 | 81.7143 | 57.63846
592.0499878 | 85.2466 | 53.60917
592.9400024 | 88.20708 | 48.59387
593.9699707 | 91.22596 | 44.358
595 | 93.1699 | 40.86611
596.0200195 | 95.26156 | 37.99067
597.0499878 | 97.15931 | 34.58208
597.9400024 | 98.26299 | 30.8699
598.9699707 | 99.62271 | 27.99588
600 | 99.39116 | 25.45834
601.0100098 | 99.96421 | 22.80667
602.0200195 | 100 | 20.58137
603.039978 | 99.95025 | 18.67845
604.0499878 | 98.68909 | 16.93979
605.0700073 | 98.81996 | 15.06386
605.9400024 | 98.1314 | 13.59792
606.9500122 | 96.40759 | 12.41436
607.9699707 | 95.12398 | 11.1737
608.9799805 | 94.07713 | 10.2262
610 | 92.93351 | 9.213418
611.0200195 | 91.19335 | 8.244925
612.0499878 | 89.80915 | 7.375774
612.9400024 | 88.57646 | 6.515395
613.9699707 | 86.74089 | 5.867096
615 | 85.09877 | 5.326613
616.0200195 | 83.47308 | 4.82955
617.0499878 | 81.60351 | 4.356732
617.9400024 | 80.08616 | 3.978026
618.9699707 | 78.48027 | 3.467311
620 | 76.66808 | 3.039473
621.0100098 | 75.4486 | 2.796589
622.0200195 | 73.64072 | 2.579391
623.039978 | 72.27991 | 2.283165
624.0499878 | 70.36597 | 2.012621
625.0700073 | 68.84321 | 1.848222
625.9400024 | 67.64227 | 1.65851
626.9500122 | 65.94922 | 1.466077
627.9699707 | 64.60135 | 1.386276
628.9799805 | 63.19383 | 1.239053
630 | 62.00966 | 1.158583
631.0100098 | 60.88896 | 1.092129
632.0200195 | 59.45761 | 0.9780564
633.039978 | 58.32177 | 0.940093
634.0499878 | 57.00894 | 0.8421917
635.0700073 | 55.72036 | 0.7900634
635.9400024 | 54.58282 | 0.7299214
636.9500122 | 53.69877 | 0.7202792
637.9699707 | 52.30349 | 0.6586714
638.9799805 | 51.17041 | 0.6491067
640 | 49.85655 | 0.6276442
641.0100098 | 49.0528 | 0.5782674
642.0200195 | 47.65757 | 0.5767418
643.039978 | 46.34598 | 0.584914
644.0499878 | 45.38668 | 0.5734689
645.0700073 | 44.48447 | 0.530025
645.9400024 | 43.48916
646.9500122 | 42.84814
647.9699707 | 41.76715
648.9799805 | 40.49547
650 | 39.27157
651 | 38.85549
652 | 37.78253
653 | 36.92272
654 | 35.30277
655 | 34.55416
656 | 33.7523
657 | 32.72932
658 | 31.89463
659 | 31.01736
660 | 29.79664
661.0100098 | 29.08626
662.0200195 | 28.02628
663.039978 | 27.44308
664.0499878 | 26.5879
665.0700073 | 25.81541
665.9400024 | 25.06761
666.9500122 | 24.39793
667.9699707 | 23.33682
668.9799805 | 22.89938
670 | 22.09228
671 | 21.17594
672 | 20.52394
673 | 19.89212
674 | 19.20202
675 | 18.72752
676 | 17.90755
677 | 17.31001
678 | 16.71291
679 | 16.06197
680 | 15.37172
681 | 14.92239
682 | 14.41858
683 | 14.01998
684 | 13.42651
685 | 12.94179
686 | 12.51042
687 | 12.16499
688 | 11.85127
689 | 11.46274
690 | 11.05286
690.9799805 | 10.88513
691.9699707 | 10.55161
692.9500122 | 10.27431
693.9400024 | 9.913591
695.0700073 | 9.769162
696.0499878 | 9.36772
697.039978 | 9.257878
698.0200195 | 8.976976
699.0100098 | 8.842724
700 | 8.482733
701 | 8.293463
702 | 8.109406
703 | 7.835198
704 | 7.645528
705 | 7.500654
706 | 7.224219
707 | 7.026483
708 | 6.87854
709 | 6.713373
710 | 6.523539
710.9799805 | 6.451204
711.9699707 | 6.275053
712.9500122 | 5.923604
713.9400024 | 5.838003
715.0700073 | 5.705598
716.0499878 | 5.47705
717.039978 | 5.358725
718.0200195 | 5.174042
719.0100098 | 5.010934
720 | 4.922456
720.9799805 | 4.749179
721.9699707 | 4.585697
722.9500122 | 4.500093
723.9400024 | 4.351879
725.0700073 | 4.160975
726.0499878 | 4.103058
727.039978 | 3.852391
728.0200195 | 3.851615
729.0100098 | 3.717506
730 | 3.537234
730.9799805 | 3.402513
731.9699707 | 3.361818
732.9500122 | 3.244146
733.9400024 | 3.118037
735.0700073 | 3.043508
736.0499878 | 2.998676
737.039978 | 2.8784
738.0200195 | 2.771359
739.0100098 | 2.67128
740 | 2.599697
740.9699707 | 2.490481
741.9400024 | 2.469215
743.0499878 | 2.345488
744.0200195 | 2.255943
745 | 2.22145
745.9699707 | 2.12512
746.9400024 | 2.066174
748.0499878 | 1.990456
749.0200195 | 1.939349
750 | 1.823063
750.9699707 | 1.8101
751.9400024 | 1.740168
753.0499878 | 1.706158
754.0200195 | 1.62999
755 | 1.593398
755.9699707 | 1.532621
756.9400024 | 1.467637
758.0499878 | 1.442798
759.0200195 | 1.434363
760 | 1.345218
760.9699707 | 1.314224
761.9400024 | 1.252447
763.0499878 | 1.246091
764.0200195 | 1.187183
765 | 1.190377
765.9699707 | 1.074045
766.9400024 | 1.11932
768.0499878 | 1.058064
769.0200195 | 1.010646
770 | 0.9769121
770.9699707 | 0.9416481
771.9400024 | 0.9113001
773.0499878 | 0.8985322
774.0200195 | 0.8842944
775 | 0.861821
775.9699707 | 0.8147386
776.9400024 | 0.8300028
778.0499878 | 0.7606727
779.0200195 | 0.7353593
780 | 0.7136015
780.9500122 | 0.6720083
782.0499878 | 0.6518822
783.0100098 | 0.6423494
783.9699707 | 0.6353084
785.0599976 | 0.6116804
786.0200195 | 0.6067289
786.9799805 | 0.5934361
787.9400024 | 0.5595696
789.039978 | 0.563131
790 | 0.5203084
790.9500122 | 0.5034776
792.0499878 | 0.502459
793.0100098 | 0.4892229
793.9699707 | 0.4657156
795.0599976 | 0.4380166
796.0200195 | 0.4595098
796.9799805 | 0.4323024
797.9400024 | 0.4053408
799.039978 | 0.3858687
800 | 0.4022839