## Before photoconversion
excitation |  | emission
Wavelength (nm) | Intensity (a.u.) | Wavelength (nm) | Intensity (a.u.)
300 | 8.692612 | 407.8699951 | 0.7181521
302 | 7.126068 | 409.8399963 | 0.7676513
304 | 6.447322 | 411.8099976 | 0.8234254
306 | 5.92197 | 413.7799988 | 1.187057
308 | 6.115556 | 415.8999939 | 1.606602
310 | 5.608564 | 417.8699951 | 2.298619
312.0299988 | 5.59037 | 419.8399963 | 3.135676
314.0599976 | 5.940569 | 421.8399963 | 5.061902
315.9299927 | 5.938441 | 423.8399963 | 7.2312
317.9599915 | 6.86729 | 425.8399963 | 9.550753
320 | 7.203066 | 427.8399963 | 14.12066
322 | 8.099022 | 429.8399963 | 19.36113
324 | 8.006458 | 431.8099976 | 25.98073
326 | 8.637199 | 433.7799988 | 33.41781
328 | 8.774702 | 435.8999939 | 41.80111
330 | 10.7703 | 437.8699951 | 51.34066
332 | 11.25237 | 439.8399963 | 59.66771
334 | 11.17024 | 441.8099976 | 66.61434
336 | 12.33362 | 443.7799988 | 72.31784
338 | 13.74719 | 445.8999939 | 78.99054
340 | 15.54835 | 447.8699951 | 82.72655
342 | 17.07585 | 449.8399963 | 85.41178
344 | 19.3509 | 451.8099976 | 88.99219
346 | 20.26904 | 453.7799988 | 90.97159
348 | 22.4702 | 455.8999939 | 90.99683
350 | 24.99276 | 457.8699951 | 92.70521
352 | 27.33512 | 459.8399963 | 94.37745
354 | 30.84547 | 461.7900085 | 95.50619
356 | 35.14972 | 463.8800049 | 96.93768
358 | 36.11331 | 465.8200073 | 97.72822
360 | 41.32025 | 467.9100037 | 98.15262
362 | 41.0867 | 469.8500061 | 98.56003
364 | 45.24918 | 471.8099976 | 97.55525
366 | 50.51886 | 473.7799988 | 98.07877
368 | 53.08633 | 475.8999939 | 96.2275
370 | 58.7674 | 477.8699951 | 93.73918
372 | 61.52785 | 479.8399963 | 91.83441
374 | 66.9611 | 481.8099976 | 88.45905
376 | 72.13984 | 483.7799988 | 84.61311
378 | 71.92035 | 485.8999939 | 82.12304
378 | 77.31972 | 487.8699951 | 78.32826
381.9599915 | 81.36313 | 489.8399963 | 74.79433
383.9299927 | 83.93016 | 491.7900085 | 72.73057
386.0599976 | 88.4955 | 493.8800049 | 70.00095
388.0299988 | 89.17864 | 495.8200073 | 68.4684
390 | 94.59278 | 497.9100037 | 67.20936
392 | 92.93977 | 499.8500061 | 67.5191
394 | 95.56762 | 501.7900085 | 67.00236
396 | 95.73808 | 503.8800049 | 67.39075
398 | 99.42326 | 505.8200073 | 66.4825
400 | 99.99998 | 507.9100037 | 65.05783
402 | 99.3446 | 509.8500061 | 64.22061
404 | 98.96451 | 511.7900085 | 61.9413
406 | 94.11878 | 513.8800049 | 59.43267
408 | 93.21102 | 515.8200073 | 55.78835
410 | 91.20302 | 517.9099731 | 51.83555
411.9599915 | 86.70761 | 519.8499756 | 47.31048
413.9299927 | 84.38996 | 521.789978 | 44.22164
416.0599976 | 81.96341 | 523.8800049 | 40.30878
418.0299988 | 78.1776 | 525.8200073 | 38.05273
420 | 74.13884 | 527.9099731 | 35.3903
421.9599915 | 69.03827 | 529.8499756 | 32.91045
423.9299927 | 62.9454 | 531.789978 | 31.20922
426.0599976 | 55.93713 | 533.8800049 | 28.81932
428.0299988 | 50.6096 | 535.8200073 | 27.29643
430 | 43.58129 | 537.9099731 | 26.03428
431.9599915 | 36.90212 | 539.8499756 | 24.43905
433.9299927 | 30.0925 | 541.9099731 | 23.07625
436.0599976 | 23.05205 | 543.8200073 | 21.5459
438.0299988 | 18.57228 | 545.8800049 | 20.24826
440 | 13.34344 | 547.789978 | 18.90154
441.9599915 | 9.760229 | 549.8499756 | 18.17206
443.9299927 | 6.847334 | 551.789978 | 16.91171
446.0599976 | 4.935922 | 553.8800049 | 15.90262
448.0299988 | 3.292695 | 555.8200073 | 14.97486
450 | 2.498091 | 557.9099731 | 13.75574
451.9599915 | 1.847741 | 559.8499756 | 12.52495
453.9299927 | 1.159339 | 561.9099731 | 11.96753
456.0599976 | 0.7998065 | 563.8200073 | 11.05447
458.0299988 | 0.7793611 | 565.8800049 | 10.02481
460 | 0.5194878 | 567.789978 | 9.436537
461.9599915 | 0.5849386 | 569.8499756 | 8.492709
|  | 571.9099731 | 7.754284
|  | 573.8200073 | 7.369905
|  | 575.8800049 | 6.769449
|  | 577.789978 | 6.773468
|  | 579.8499756 | 5.869876
|  | 581.9099731 | 5.623058
|  | 583.8200073 | 4.982816
|  | 585.8800049 | 4.69302
|  | 587.789978 | 4.589423
|  | 589.8499756 | 4.56759
|  | 591.9099731 | 4.090136
|  | 593.8200073 | 3.933379
|  | 595.8800049 | 3.525283
|  | 597.789978 | 3.311122
|  | 599.8499756 | 3.092387
|  | 601.8800049 | 2.959357

## After photoconversion
excitation |  | emission
Wavelength (nm) | Intensity (a.u.) | Wavelength (nm) | Intensity (a.u.)
300 | 8.274967 | 475 | 3.740448
301.0700073 | 8.170493 | 476.0599976 | 4.01141
302 | 7.9204 | 476.9599915 | 4.260475
303.0700073 | 7.445345 | 478.0299988 | 4.711094
304 | 7.387148 | 478.9299927 | 5.089453
305.0700073 | 7.728467 | 480 | 5.606143
306 | 7.314797 | 481.0599976 | 6.367257
307.0700073 | 7.57062 | 481.9599915 | 7.117072
308 | 7.193116 | 483.0299988 | 8.276093
309.0700073 | 7.512176 | 483.9299927 | 9.147096
310 | 6.98414 | 485 | 10.55266
310.9299927 | 7.166073 | 486.0599976 | 12.07898
312.0299988 | 7.156828 | 486.9599915 | 13.69283
312.9599915 | 6.561396 | 488.0299988 | 15.90504
314.0599976 | 7.260241 | 488.9299927 | 17.75642
315 | 6.81974 | 490 | 20.6367
315.9299927 | 6.448128 | 491.0400085 | 23.65209
317.0299988 | 6.654089 | 491.9400024 | 26.98928
317.9599915 | 7.318751 | 492.980011 | 31.05813
319.0599976 | 6.703586 | 494.019989 | 35.53537
320 | 6.812944 | 495.0700073 | 39.91562
321.0700073 | 6.69208 | 495.9700012 | 43.99618
322 | 7.002069 | 497.0100098 | 49.21573
323.0700073 | 6.84005 | 498.0499878 | 54.3343
324 | 6.935559 | 498.9500122 | 59.09099
325.0700073 | 6.839512 | 500 | 64.66491
326 | 5.9066 | 501.0400085 | 70.75644
327.0700073 | 6.377778 | 501.9400024 | 75.68483
328 | 5.587961 | 502.980011 | 80.80237
329.0700073 | 6.216229 | 504.019989 | 85.61085
330 | 7.235141 | 505.0700073 | 89.75709
331.0700073 | 6.614462 | 505.9700012 | 93.53885
332 | 7.018359 | 507.0100098 | 96.67064
333.0700073 | 6.59054 | 508.0499878 | 98.60729
334 | 6.375436 | 508.9500122 | 99.41552
335.0700073 | 7.118439 | 510 | 99.99997
336 | 6.573709 | 511.0400085 | 99.98051
337.0700073 | 7.477032 | 511.9400024 | 98.81828
338 | 6.966513 | 512.9799805 | 96.8916
339.0700073 | 7.143371 | 514.0200195 | 94.80145
340 | 7.180319 | 515.0700073 | 91.68919
341.0700073 | 7.456316 | 515.9699707 | 89.09715
342 | 7.68609 | 517.0100098 | 85.36198
343.0700073 | 7.59838 | 518.0499878 | 81.59756
344 | 7.816601 | 518.9500122 | 78.59504
345.0700073 | 6.918168 | 520 | 74.44696
346 | 7.231119 | 521.039978 | 71.1338
347.0700073 | 7.073047 | 521.9400024 | 68.59936
348 | 7.944459 | 522.9799805 | 65.66724
349.0700073 | 8.210849 | 524.0200195 | 62.49261
350 | 8.795428 | 525.0700073 | 59.3314
351.0700073 | 8.581877 | 525.9699707 | 57.62891
352 | 8.810324 | 527.0100098 | 55.6895
353.0700073 | 8.603414 | 528.0499878 | 53.73533
354 | 9.337807 | 528.9500122 | 51.85415
355.0700073 | 9.330314 | 530 | 49.74259
356 | 9.213037 | 531.039978 | 48.01149
357.0700073 | 9.384191 | 531.9400024 | 46.8741
358 | 9.264813 | 532.9799805 | 45.40708
359.0700073 | 9.618165 | 534.0200195 | 44.37385
360 | 9.264041 | 535.0700073 | 42.86027
361.0700073 | 9.246964 | 535.9699707 | 41.86772
362 | 9.687074 | 537.0100098 | 40.56141
363.0700073 | 9.298363 | 538.0499878 | 39.79979
364 | 9.19603 | 538.9500122 | 39.02864
365.0700073 | 9.724738 | 540 | 38.21953
366 | 10.46162 | 541.0200195 | 37.16324
367.0700073 | 10.66116 | 542.0499878 | 36.10712
368 | 10.92454 | 542.9400024 | 35.3002
369.0700073 | 10.56612 | 543.9699707 | 34.48128
370 | 11.85286 | 545 | 33.29573
371.0700073 | 11.64892 | 546.0200195 | 32.39633
372 | 11.54632 | 547.0499878 | 31.55611
373.0700073 | 12.51609 | 547.9400024 | 30.76487
374 | 12.73141 | 548.9699707 | 29.66099
375.0700073 | 12.64496 | 550 | 28.69578
376 | 12.61406 | 551.039978 | 27.44017
377.0700073 | 12.89903 | 551.9400024 | 26.58213
378 | 13.38093 | 552.9799805 | 25.66221
379.0700073 | 12.75279 | 554.0200195 | 24.57514
380 | 12.94029 | 555.0700073 | 23.41548
381.0599976 | 13.50754 | 555.9699707 | 22.71021
381.9599915 | 14.13051 | 557.0100098 | 21.72741
383.0299988 | 14.24858 | 558.0499878 | 20.68401
383.9299927 | 14.17046 | 558.9500122 | 19.76942
385 | 14.55654 | 560 | 19.02326
386.0599976 | 14.94122 | 561.0200195 | 18.11977
386.9599915 | 15.16902 | 562.0499878 | 17.3838
388.0299988 | 14.65393 | 562.9400024 | 16.73447
388.9299927 | 15.63264 | 563.9699707 | 15.80549
390 | 15.64196 | 565 | 15.24373
391.0700073 | 15.42498 | 566.0200195 | 14.40498
392 | 15.02137 | 567.0499878 | 13.91325
393.0700073 | 15.34669 | 567.9400024 | 13.29268
394 | 14.75736 | 568.9699707 | 12.70241
395.0700073 | 15.21951 | 570 | 12.17584
396 | 15.26659 | 571.0200195 | 11.62507
397.0700073 | 15.4088 | 572.0499878 | 11.21993
398 | 15.66093 | 572.9400024 | 10.67749
399.0700073 | 15.45451 | 573.9699707 | 10.26468
400 | 16.20678 | 575 | 9.862068
401.0700073 | 16.49267 | 576.0200195 | 9.490047
402 | 16.70047 | 577.0499878 | 9.143809
403.0700073 | 16.29687 | 577.9400024 | 8.740242
404 | 16.25746 | 578.9699707 | 8.607819
405.0700073 | 16.19428 | 580 | 8.196387
406 | 16.22612 | 581.0200195 | 7.863477
407.0700073 | 15.79916 | 582.0499878 | 7.569616
408 | 16.17512 | 582.9400024 | 7.286816
409.0700073 | 16.23738 | 583.9699707 | 7.129245
410 | 16.4697 | 585 | 6.850629
411.0599976 | 16.56142 | 586.0200195 | 6.537362
411.9599915 | 16.31013 | 587.0499878 | 6.343569
413.0299988 | 16.43418 | 587.9400024 | 6.183035
413.9299927 | 17.31372 | 588.9699707 | 5.944386
415 | 17.31274 | 590 | 5.773616
416.0599976 | 17.68387 | 591.0200195 | 5.547973
416.9599915 | 17.86872 | 592.0499878 | 5.320378
418.0299988 | 18.016 | 592.9400024 | 5.20042
418.9299927 | 18.39808 | 593.9699707 | 4.970818
420 | 18.11104 | 595 | 4.821027
421.0599976 | 17.75566 | 596.0200195 | 4.635375
421.9599915 | 17.52758 | 597.0499878 | 4.449398
423.0299988 | 18.24606 | 597.9400024 | 4.355436
423.9299927 | 17.55388 | 598.9699707 | 4.1973
425 | 17.71941 | 600 | 3.964169
426.0599976 | 17.62365
426.9599915 | 17.51857
428.0299988 | 17.87387
428.9299927 | 18.86878
430 | 19.55391
431.0599976 | 19.20309
431.9599915 | 19.99461
433.0299988 | 20.83954
433.9299927 | 21.26234
435 | 21.39257
436.0599976 | 22.24905
436.9599915 | 22.99091
438.0299988 | 24.98367
438.9299927 | 24.04275
440 | 26.14172
441.0599976 | 25.93105
441.9599915 | 26.3767
443.0299988 | 27.84435
443.9299927 | 28.52627
445 | 30.73091
446.0599976 | 32.09457
446.9599915 | 33.23996
448.0299988 | 33.05887
448.9299927 | 34.41688
450 | 35.84357
451.0599976 | 36.64007
451.9599915 | 39.50461
453.0299988 | 39.90805
453.9299927 | 42.20714
455 | 44.26586
456.0599976 | 47.50115
456.9599915 | 50.14536
458.0299988 | 52.79692
458.9299927 | 52.83228
460 | 54.00487
461.0599976 | 54.72148
461.9599915 | 52.74601
463.0299988 | 55.57856
463.9299927 | 57.87359
465 | 60.25449
466.0599976 | 62.25847
466.9599915 | 63.40625
468.0299988 | 65.25845
468.9299927 | 64.29536
470 | 67.78582
471.0599976 | 68.81093
471.9599915 | 70.63318
473.0299988 | 72.71852
473.9299927 | 72.76701
475 | 75.0965
476.0599976 | 76.41202
476.9599915 | 77.32635
478.0299988 | 80.93094
478.9299927 | 84.24708
480 | 90.12089
481.0400085 | 93.98169
481.9400024 | 97.98016
482.980011 | 97.93709
484.019989 | 96.75425
485.0700073 | 95.79245
485.9700012 | 95.26758
487.0100098 | 94.56634
488.0499878 | 96.34452
488.9500122 | 98.99894
490 | 99.99998
491.0400085 | 97.47158
491.9400024 | 97.55492
492.980011 | 98.20564
494.019989 | 96.2887
495.0700073 | 96.80192
495.9700012 | 97.41185
497.0100098 | 97.19036
498.0499878 | 94.9815
498.9500122 | 90.87052
500 | 85.73924
501.0599976 | 84.8177
501.9599915 | 79.90259
503.0299988 | 74.62771
503.9299927 | 69.90737
505 | 63.31982
506.0599976 | 57.93306
506.9599915 | 52.83414
508.0299988 | 47.4306
508.9299927 | 41.66638
510 | 36.27913
511.0400085 | 31.06531
511.9400024 | 27.43749
512.9799805 | 22.66498
514.0200195 | 20.00445
515.0700073 | 18.00398
515.9699707 | 17.2612
517.0100098 | 14.11049
518.0499878 | 12.36696
518.9500122 | 11.51368
520 | 10.52021