## Лист1
excitation |  | emission
Wavelength (nm) |  | Wavelength (nm)
350 | 2.02787 | 540 | 3.663668
351.0700073 | 1.931461 | 541.0200195 | 4.414739
352 | 2.014265 | 542.0499878 | 5.459386
353.0700073 | 2.040076 | 542.9400024 | 6.262778
354 | 2.068209 | 543.9699707 | 7.729197
355.0700073 | 2.051771 | 545 | 9.411345
356 | 2.037849 | 546.0200195 | 10.96702
357.0700073 | 1.995186 | 547.0499878 | 13.38143
358 | 1.981343 | 547.9400024 | 15.52764
359.0700073 | 2.019681 | 548.9699707 | 18.49899
360 | 1.893656 | 550 | 21.2445
361.0700073 | 1.918038 | 551.039978 | 25.25001
362 | 1.729864 | 551.9400024 | 28.59175
363.0700073 | 1.845832 | 552.9799805 | 32.95632
364 | 1.86128 | 554.0200195 | 38.06439
365.0700073 | 1.779278 | 555.0700073 | 42.58661
366 | 1.929375 | 555.9699707 | 47.45465
367.0700073 | 1.893924 | 557.0100098 | 52.08199
368 | 1.832027 | 558.0499878 | 56.88578
369.0700073 | 2.085076 | 558.9500122 | 62.05948
370 | 1.970249 | 560 | 68.05389
371.0700073 | 1.877354 | 561.0200195 | 72.4225
372 | 1.952571 | 562.0499878 | 75.8226
373.0700073 | 2.122265 | 562.9400024 | 79.64582
374 | 1.92811 | 563.9699707 | 83.61577
375.0700073 | 1.871837 | 565 | 87.74015
376 | 1.691001 | 566.0200195 | 89.88567
377.0700073 | 1.785974 | 567.0499878 | 93.38727
378 | 1.635752 | 567.9400024 | 93.35772
379.0700073 | 1.422726 | 568.9699707 | 94.88392
380 | 1.308697 | 570 | 97.56315
381.0599976 | 1.300541 | 571.0200195 | 98.67928
381.9599915 | 1.194233 | 572.0499878 | 98.65162
383.0299988 | 1.156021 | 572.9400024 | 100
383.9299927 | 1.005997 | 573.9699707 | 98.63477
385 | 1.004496 | 575 | 98.5857
386.0599976 | 0.9437847 | 576.0200195 | 97.94858
386.9599915 | 0.8870512 | 577.0499878 | 97.52012
388.0299988 | 0.7080648 | 577.9400024 | 96.64463
388.9299927 | 0.7063796 | 578.9699707 | 96.63011
390 | 0.7132799 | 580 | 95.42152
391.0700073 | 0.596598 | 581.0200195 | 93.9248
392 | 0.6916546 | 582.0499878 | 92.93144
393.0700073 | 0.6049713 | 582.9400024 | 91.9841
394 | 0.642841 | 583.9699707 | 90.30361
395.0700073 | 0.5650263 | 585 | 87.66021
396 | 0.5491562 | 586.0200195 | 86.91091
397.0700073 | 0.6157359 | 587.0499878 | 85.87473
398 | 0.5491017 | 587.9400024 | 83.6613
399.0700073 | 0.5899131 | 588.9699707 | 83.62832
400 | 0.5573535 | 590 | 81.03931
401.0700073 | 0.555463 | 591.0200195 | 79.69429
402 | 0.5821605 | 592.0499878 | 77.42718
403.0700073 | 0.6167889 | 592.9400024 | 76.94562
404 | 0.5757211 | 593.9699707 | 75.72668
405.0700073 | 0.5788193 | 595 | 72.70973
406 | 0.5595727 | 596.0200195 | 71.5451
407.0700073 | 0.560522 | 597.0499878 | 70.831
408 | 0.5675375 | 597.9400024 | 69.36671
409.0700073 | 0.5811226 | 598.9699707 | 66.7582
410 | 0.6002313 | 600 | 66.00824
411.0599976 | 0.6302468 | 601.0100098 | 64.8096
411.9599915 | 0.5843392 | 602.0200195 | 62.41083
413.0299988 | 0.6165461 | 603.039978 | 61.21529
413.9299927 | 0.5569206 | 604.0499878 | 60.55873
415 | 0.6097981 | 605.0700073 | 59.16311
416.0599976 | 0.6575606 | 605.9400024 | 57.2277
416.9599915 | 0.6648223 | 606.9500122 | 55.61453
418.0299988 | 0.6935403 | 607.9699707 | 54.87364
418.9299927 | 0.6537549 | 608.9799805 | 52.4737
420 | 0.6750925 | 610 | 51.79904
421.0599976 | 0.7589053 | 611.0200195 | 49.64378
421.9599915 | 0.7181774 | 612.0499878 | 48.54132
423.0299988 | 0.7703495 | 612.9400024 | 47.62473
423.9299927 | 0.7643173 | 613.9699707 | 45.33262
425 | 0.7896914 | 615 | 44.71299
426.0599976 | 0.8180828 | 616.0200195 | 43.06179
426.9599915 | 0.8575755 | 617.0499878 | 41.75698
428.0299988 | 0.8737394 | 617.9400024 | 41.26441
428.9299927 | 0.9420981 | 618.9699707 | 39.45537
430 | 0.9682173 | 620 | 38.62039
431.0599976 | 1.108088 | 621.0100098 | 36.05954
431.9599915 | 1.175152 | 622.0200195 | 35.83287
433.0299988 | 1.234086 | 623.039978 | 34.71758
433.9299927 | 1.279627 | 624.0499878 | 33.851
435 | 1.375195 | 625.0700073 | 32.77706
436.0599976 | 1.512222 | 625.9400024 | 31.26446
436.9599915 | 1.554428 | 626.9500122 | 30.02162
438.0299988 | 1.686836 | 627.9699707 | 29.32007
438.9299927 | 1.696877 | 628.9799805 | 27.81016
440 | 1.796973 | 630 | 26.46386
441.0599976 | 1.923581 | 631.0100098 | 26.19863
441.9599915 | 1.954269 | 632.0200195 | 25.14527
443.0299988 | 2.102325 | 633.039978 | 24.85524
443.9299927 | 2.22278 | 634.0499878 | 23.57646
445 | 2.359113 | 635.0700073 | 22.96882
446.0599976 | 2.383938 | 635.9400024 | 22.13599
446.9599915 | 2.586183 | 636.9500122 | 20.48207
448.0299988 | 2.735016 | 637.9699707 | 20.03166
448.9299927 | 2.745703 | 638.9799805 | 19.06753
450 | 2.918501 | 640 | 18.8608
451.0599976 | 3.105628 | 641.0100098 | 18.15127
451.9599915 | 3.293833 | 642.0200195 | 17.60731
453.0299988 | 3.531475 | 643.039978 | 16.77859
453.9299927 | 3.664082 | 644.0499878 | 16.07053
455 | 3.95332 | 645.0700073 | 15.62033
456.0599976 | 4.244592 | 645.9400024 | 15.24375
456.9599915 | 4.713292 | 646.9500122 | 14.13696
458.0299988 | 4.977711 | 647.9699707 | 14.13016
458.9299927 | 5.004028 | 648.9799805 | 13.43847
460 | 5.107741 | 650 | 12.95733
461.0599976 | 5.34798 | 651 | 12.19532
461.9599915 | 5.391421 | 652 | 11.79191
463.0299988 | 5.828662 | 653 | 11.47665
463.9299927 | 5.925259 | 654 | 11.03803
465 | 6.385852 | 655 | 10.47201
466.0599976 | 6.751401 | 656 | 10.55577
466.9599915 | 7.004163 | 657 | 9.751071
468.0299988 | 7.430714 | 658 | 9.287007
468.9299927 | 7.530261 | 659 | 8.920295
470 | 7.872474 | 660 | 8.746083
471.0599976 | 8.432733 | 661.0100098 | 8.323937
471.9599915 | 8.459149 | 662.0200195 | 7.81659
473.0299988 | 9.072255 | 663.039978 | 7.676685
473.9299927 | 9.074106 | 664.0499878 | 7.284378
475 | 10.13819 | 665.0700073 | 6.756248
476.0599976 | 10.21642 | 665.9400024 | 6.876593
476.9599915 | 10.64521 | 666.9500122 | 6.555804
478.0299988 | 11.10369 | 667.9699707 | 6.301912
478.9299927 | 11.61005 | 668.9799805 | 6.196307
480 | 12.37691 | 670 | 5.818564
481.0400085 | 13.62474 | 671 | 5.514236
481.9400024 | 14.22919 | 672 | 5.447791
482.980011 | 14.61785 | 673 | 5.002768
484.019989 | 14.22938 | 674 | 4.873045
485.0700073 | 14.45059 | 675 | 4.694497
485.9700012 | 14.43046 | 676 | 4.607229
487.0100098 | 14.55509 | 677 | 4.377424
488.0499878 | 15.40746 | 678 | 4.120398
488.9500122 | 16.00562 | 679 | 4.025257
490 | 16.18527 | 680 | 3.810678
491.0400085 | 16.56844 | 681 | 3.599232
491.9400024 | 16.88254 | 682 | 3.318179
492.980011 | 17.61103 | 683 | 3.35678
494.019989 | 17.79369 | 684 | 3.239553
495.0700073 | 18.45778 | 685 | 3.136755
495.9700012 | 19.94114 | 686 | 3.039409
497.0100098 | 21.0645 | 687 | 3.075111
498.0499878 | 21.53683 | 688 | 2.801316
498.9500122 | 21.96775 | 689 | 2.663916
500 | 22.71959 | 690 | 2.657081
501.0599976 | 23.56212 | 690.9799805 | 2.393523
501.9599915 | 24.76016 | 691.9699707 | 2.434703
503.0299988 | 25.60516 | 692.9500122 | 2.35484
503.9299927 | 26.14388 | 693.9400024 | 2.261892
505 | 26.98725 | 695.0700073 | 2.179712
506.0599976 | 28.51993 | 696.0499878 | 2.184432
506.9599915 | 29.0536 | 697.039978 | 2.109859
508.0299988 | 30.29045 | 698.0200195 | 2.0379
508.9299927 | 31.30274 | 699.0100098 | 2.005302
510 | 32.10493 | 700 | 1.916654
511.0400085 | 32.0724
511.9400024 | 32.79911
512.9799805 | 33.48
514.0200195 | 33.97853
515.0700073 | 34.846
515.9699707 | 36.38935
517.0100098 | 36.627
518.0499878 | 36.40192
518.9500122 | 37.2057
520 | 36.54251
521.039978 | 36.68849
521.9400024 | 37.96364
522.9799805 | 40.24558
524.0200195 | 41.19428
525.0700073 | 44.08711
525.9699707 | 45.1897
527.0100098 | 45.41113
528.0499878 | 45.27842
528.9500122 | 43.82221
530 | 44.29785
531.0200195 | 45.23607
532.0499878 | 46.03335
532.9400024 | 47.46433
533.9699707 | 50.20406
535 | 52.50191
536.0200195 | 53.31032
537.0499878 | 56.39187
537.9400024 | 60.16771
538.9699707 | 66.8112
540 | 71.3188
541.039978 | 74.26688
541.9400024 | 75.84276
542.9799805 | 75.39826
544.0200195 | 76.54518
545.0700073 | 79.5878
545.9699707 | 83.96723
547.0100098 | 87.92211
548.0499878 | 88.6726
548.9500122 | 91.00905
550 | 92.7856
551.0200195 | 96.65277
552.0499878 | 97.98105
552.9400024 | 99.99997
553.9699707 | 97.5605
555 | 96.12261
556.0200195 | 90.8624
557.0499878 | 87.85093
557.9400024 | 85.86485
558.9699707 | 80.74243
560 | 75.23475
561.039978 | 70.78034
561.9400024 | 65.90857
562.9799805 | 61.02532
564.0200195 | 56.33111
565.0700073 | 50.43218
565.9699707 | 45.46295
567.0100098 | 40.72317
568.0499878 | 36.02314
568.9500122 | 31.87924
570 | 28.93202
571.0200195 | 25.3454
572.0499878 | 22.54036
572.9400024 | 19.8102
573.9699707 | 17.70085
575 | 15.53217
576.0200195 | 13.70776
577.0499878 | 11.65035
577.9400024 | 10.76632
578.9699707 | 8.995629
580 | 7.959887
581.0200195 | 7.144058
582.0499878 | 6.342878
582.9400024 | 5.598977
583.9699707 | 4.461579
585 | 4.344561
586.0200195 | 3.717154
587.0499878 | 3.375806
587.9400024 | 2.970681
588.9699707 | 2.692004
590 | 2.52682
591.0100098 | 1.832973
592.0200195 | 1.603402
593.039978 | 1.651838
594.0499878 | 1.73303
595.0700073 | 1.325517
595.9400024 | 1.39134
596.9500122 | 1.073502
597.9699707 | 0.9960852
598.9799805 | 0.8957624
600 | 0.8450188